## reliability_test_matrix
Test_Type | Condition | Duration_hrs | Sample_Size | Rev_A_Pass | Rev_A_Fail | Rev_B_Pass | Rev_B_Fail | Status
High Temp Operating Life (HTOL) | 125C Ambient, 150C TJ, 1.25x VDD (1.15V Core, 5.25V IO) | 1000 hrs | 231 | 228 | 3 | 231 | 0 | PASSED (Rev B) / FAILED (Rev A)
Temperature Cycling (TC) | -55C to +150C, Air-to-Air Chamber | 1000 cyc | 231 | 231 | 0 | 231 | 0 | PASSED (Both Revisions)
Highly Accelerated Stress (HAST) | 130C, 85% RH, Unbiased Autoclave Chamber | 96 hrs | 231 | 231 | 0 | 231 | 0 | PASSED (Both Revisions)
Human Body Model ESD (HBM) | ANSI/ESDA/JEDEC JS-001, All IO Pins to VSS/VDD | N/A | 30 | 30 | 0 | 30 | 0 | PASSED (>2.5kV on Rev B)
Charged Device Model ESD (CDM) | ANSI/ESDA/JEDEC JS-002, Corner and Peripheral Pins | N/A | 30 | 30 | 0 | 30 | 0 | PASSED (>750V on Rev B)
Preconditioning (Precon MSL3) | 192 hrs 30C/60% RH + 3x Pb-Free Reflow 260C | 192 hrs | 462 | 462 | 0 | 462 | 0 | PASSED (Zero Delamination)
Early Life Failure Rate (ELFR) | 125C Ambient, 1.25x VDD, Accelerated Burn-in | 48 hrs | 800 | 799 | 1 | 800 | 0 | PASSED (Rev B Zero Fails)
High Temp Storage Life (HTSL) | 150C Unbiased Storage Chamber | 1000 hrs | 77 | 77 | 0 | 77 | 0 | PASSED (Zero Parametric Shift)