## yield_tracker
Lot# | Wafer# | Date | Yield% | Defect_Count | Defect_Type | Bin_Split | Notes
LOT-V7-001 | W01 | 2026-01-10 | 40.8% | 342 | Metal 3 CMP Bridging | B1:40.8%, B2:5.5%, B4:33.2%, B7:17.5%, B9:3.0% | First silicon sort; heavy logic scan fallout
LOT-V7-001 | W02 | 2026-01-10 | 41.5% | 335 | Metal 3 CMP Bridging | B1:41.5%, B2:5.2%, B4:32.8%, B7:17.4%, B9:3.1% | Concentric radial ring defect pattern
LOT-V7-001 | W03 | 2026-01-11 | 41.2% | 339 | Metal 3 CMP Bridging | B1:41.2%, B2:5.4%, B4:32.4%, B7:18.1%, B9:2.9% | 5 dies pulled for Rosa Santos FA deprocessing
LOT-V7-001 | W04 | 2026-01-11 | 40.9% | 348 | Metal 3 CMP Bridging | B1:40.9%, B2:5.6%, B4:33.0%, B7:17.6%, B9:2.9% | Needle re-probe verified real silicon defect
LOT-V7-002 | W01 | 2026-01-17 | 42.1% | 328 | Metal 3 CMP Bridging | B1:42.1%, B2:4.9%, B4:31.9%, B7:18.0%, B9:3.1% | Lot 2 baseline; confirms systematic fab issue; qual lot 1 of 3 for HTOL
LOT-V7-002 | W02 | 2026-01-17 | 41.8% | 331 | Metal 3 CMP Bridging | B1:41.8%, B2:5.1%, B4:32.2%, B7:17.9%, B9:3.0% | Core scan BIST pattern failures dominant
LOT-V7-003 | W01 | 2026-01-24 | 43.4% | 315 | Slurry Puddling M3 | B1:43.4%, B2:4.8%, B4:30.5%, B7:18.2%, B9:3.1% | Slight litho focus tweak; marginal impact
LOT-V7-003 | W02 | 2026-01-24 | 43.0% | 319 | Slurry Puddling M3 | B1:43.0%, B2:5.0%, B4:30.8%, B7:18.1%, B9:3.1% | Qual lot 2 of 3: packaged units assigned to Kevin for HTOL
LOT-V7-004 | W01 | 2026-02-01 | 54.8% | 182 | ILD Erosion / Leakage | B1:54.8%, B2:4.1%, B4:18.2%, B7:19.5%, B9:3.4% | Fab reduced CMP down-force to 2.1 psi
LOT-V7-004 | W02 | 2026-02-01 | 55.2% | 178 | ILD Erosion / Leakage | B1:55.2%, B2:3.9%, B4:17.9%, B7:19.6%, B9:3.4% | Bin 4 fallout cut in half; 50 ES1 units pulled
LOT-V7-005 | W01 | 2026-02-07 | 54.5% | 185 | High-V IO Leakage | B1:54.5%, B2:4.2%, B4:18.5%, B7:19.4%, B9:3.4% | Qual lot 3 of 3: 77 units to HTOL (U155-U231); U162/U189/U215 fail at 500h
LOT-V7-005 | W02 | 2026-02-07 | 55.1% | 180 | High-V IO Leakage | B1:55.1%, B2:4.0%, B4:18.0%, B7:19.5%, B9:3.4% | CMP recipe stabilized at Penang fab
LOT-V7-006 | W01 | 2026-02-15 | 55.4% | 176 | Slurry Residue Micro | B1:55.4%, B2:3.8%, B4:17.6%, B7:19.8%, B9:3.4% | Slurry B-4 implementation showing cleaner ILD
LOT-V7-006 | W02 | 2026-02-15 | 55.8% | 172 | Slurry Residue Micro | B1:55.8%, B2:3.7%, B4:17.2%, B7:19.9%, B9:3.4% | Defect density drops to 0.45/cm2
LOT-V7-007 | W01 | 2026-02-22 | 56.1% | 169 | IO Gate Leakage | B1:56.1%, B2:3.6%, B4:16.8%, B7:20.1%, B9:3.4% | Yield plateau on Rev A; Bin 7 is new limiter
LOT-V7-008 | W01 | 2026-02-28 | 56.4% | 165 | IO Gate Leakage | B1:56.4%, B2:3.5%, B4:16.5%, B7:20.2%, B9:3.4% | Rev A production lot; IO leakage now the main limiter
LOT-V7-008 | W02 | 2026-02-28 | 56.7% | 162 | IO Gate Leakage | B1:56.7%, B2:3.4%, B4:16.2%, B7:20.3%, B9:3.4% | Bin 7 leakage traced to undersized ESD clamp
LOT-V7-009 | W01 | 2026-03-07 | 57.0% | 158 | Edge Particle EBR | B1:57.0%, B2:3.8%, B4:15.8%, B7:20.1%, B9:3.3% | Wafer edge exclusion adjusted to 3mm
LOT-V7-010 | W01 | 2026-03-13 | 57.4% | 154 | IO Gate Leakage | B1:57.4%, B2:3.3%, B4:15.5%, B7:20.5%, B9:3.3% | WIP frozen after HTOL 500h failure
LOT-V7-011 | W01 | 2026-03-20 | 57.8% | 150 | IO Gate Leakage | B1:57.8%, B2:3.2%, B4:15.2%, B7:20.5%, B9:3.3% | Last Rev A base lot processed
LOT-V7-012 | W01 | 2026-03-25 | 57.9% | 148 | IO Gate Leakage | B1:57.9%, B2:3.1%, B4:15.3%, B7:20.4%, B9:3.3% | Base wafers diverted to Poly stage hold
LOT-V7-013 | W01 | 2026-03-29 | 58.2% | 145 | IO Gate Leakage | B1:58.2%, B2:3.1%, B4:15.0%, B7:20.4%, B9:3.3% | Final Rev A lot; yield capped by ESD leakage
LOT-V7-020 | W01 | 2026-04-19 | 78.4% | 48 | Random Oxide Pinhole | B1:78.4%, B2:2.1%, B4:6.1%, B7:10.8%, B9:2.6% | REV B FIRST SILICON; dramatic yield jump
LOT-V7-020 | W02 | 2026-04-19 | 78.7% | 46 | Random Oxide Pinhole | B1:78.7%, B2:2.0%, B4:5.9%, B7:10.9%, B9:2.5% | 280um clamp active; zero Pin 14/22 leakage
LOT-V7-020 | W03 | 2026-04-20 | 78.2% | 49 | Minor Passivation Nick | B1:78.2%, B2:2.2%, B4:6.2%, B7:10.8%, B9:2.6% | Fast-track assembly units for rel retest
LOT-V7-021 | W01 | 2026-04-24 | 79.1% | 44 | Random Particle Defect | B1:79.1%, B2:1.9%, B4:5.8%, B7:10.7%, B9:2.5% | Rev B second lot; defect density 0.16/cm2
LOT-V7-021 | W02 | 2026-04-24 | 79.5% | 42 | Random Particle Defect | B1:79.5%, B2:1.8%, B4:5.6%, B7:10.6%, B9:2.5% | Stable test program (3.14s test time)
LOT-V7-022 | W01 | 2026-04-30 | 80.2% | 38 | Micro-Scratch M4 | B1:80.2%, B2:1.7%, B4:5.4%, B7:10.3%, B9:2.4% | Passing 80% milestone before audit
LOT-V7-023 | W01 | 2026-05-05 | 81.0% | 35 | Wafer Edge EBR Residue | B1:81.0%, B2:1.6%, B4:5.2%, B7:9.9%, B9:2.3% | Pre-audit production verification lot
LOT-V7-024 | W01 | 2026-05-10 | 82.1% | 31 | Random Particle Defect | B1:82.1%, B2:1.5%, B4:4.8%, B7:9.4%, B9:2.2% | Customer audit day; record sort yield
LOT-V7-025 | W01 | 2026-05-14 | 82.3% | 29 | Random Oxide Pinhole | B1:82.3%, B2:1.4%, B4:4.7%, B7:9.4%, B9:2.2% | Production ramp release lot
LOT-V7-026 | W01 | 2026-05-17 | 82.5% | 28 | Random Particle Defect | B1:82.5%, B2:1.4%, B4:4.6%, B7:9.3%, B9:2.2% | High-volume production baseline established
LOT-V7-030 | W01 | 2026-06-12 | 82.8% | 27 | Random Particle Defect | B1:82.8%, B2:1.3%, B4:4.4%, B7:9.0%, B9:2.5% | First full-production lot after PSW
LOT-V7-034 | W01 | 2026-07-06 | 83.1% | 26 | Random Oxide Pinhole | B1:83.1%, B2:1.3%, B4:4.4%, B7:9.0%, B9:2.2% | Halvorsen second-source slurry in production
LOT-V7-038 | W01 | 2026-07-27 | 83.0% | 26 | Micro-Scratch M4 | B1:83.0%, B2:1.3%, B4:4.4%, B7:9.0%, B9:2.3% | Meridian leadframe lots enter backend
LOT-V7-042 | W01 | 2026-08-17 | 83.4% | 25 | Random Particle Defect | B1:83.4%, B2:1.3%, B4:4.4%, B7:9.0%, B9:1.9% | 200k units/month run rate reached
LOT-V7-046 | W01 | 2026-09-07 | 83.2% | 25 | Wafer Edge EBR Residue | B1:83.2%, B2:1.3%, B4:4.4%, B7:9.0%, B9:2.1% | Steady-state production baseline